## Sheet1
End of Life Characteristics at 30C | Units | Cell Level | AX-01 (tested) | AX-02 (tested) | AX-03 (est.) | Elecjet Testing Notes
Peak Discharge Power Density 30 s Pulse | W/L | 1500 | 1908 | 4464 | >1910
Peak Specific Discharge Power, 30 s Pulse | W/kg | 700 | 847 | 1977 | >850
Peak Specific Regen Power, 10 s Pulse | W/kg | 300 | 565 | 1130 | 1130 | Calculated using our 4C charge. However, our battery can charge 4C from 0 to 100%
Useable Energy Density @ C/3 Discharge | Wh/L | 750 | 634 | 644 | 800 | Done at C/2
Useable Energy @ C/3 Discharge Rate | Wh/kg | 350 | 282 | 287 | 360 | Done at C/2
Calendar Life | Years | 15 | N/A | N/A | N/A
DST Cycle Life | Cycle | 1000 | 1200 | 2400 | 2400 | 1C/1C charge/discharge.
Cost @ 250k Unit | $/kWh | 100 | 145 | N/A | 145 | *$145 is an over estimate. $100/kWh can be achieved with large scale production.
Operating Environment | C | -30C to 50C | -30 to 70C | -30 to 70C | -30 to 70C
Normal Recharge Time | Hours | <7 | 1 hour | 1 hour | 1 hour
High Rate Charge | Minutes | 80% SOC in 15 mins | 100% SOC in 30 mins | 100% SOC in 15 mins | 100% SOC in 20 mins | Tested 4C/4C by BIC. 50 cycles degraded 1.5% capacity.
Maximum Operating Voltage | x | x | x | x | x
Minimum Operating Voltage | x | x | x | x | x
Peak Current, 30 s | A | 400 | 217 | 217 | 217 | This may matter based on the size of battery which is not known.
Unassisted Operating at Low Temperature | % | >70% @ -20C | >90% @ -10C | >90% @ -10C | >90% @ -10C | Tested at -10 Celsius for >90%
Survival Temperature Range, 24 hr. | C | -40C to 66C | -30C to 70C | -30 to 70C | -30 to 70C | Testing underway. Using numbers of overall operating temperature.
Maximum Self- Discharge | %/month | <1 | Not tested | Not tested | Not tested | Testing underway